## Sheet1
Stretching | [6 empty] | bending | [5 empty] | 30% elongation repeated stretching
sample1 | [5 empty] | sample2 | [6 empty] | sample3
node | 15.5cm | 16.5cm | 17.5cm | 21cm | After rebounding | node | flat | 80 mm | 50mm | 30mm | 20mm | After reflatten | node | 0 | 500times | 1000times | 2000times | 5000times | 10000times
A1 | 0.32 | 0.329 | 0.328 | 0.33 | 0.33 | A1 | 0.323 | 0.33 | 0.337 | 0.34 | 0.335 | 0.338 | A1 | 0.32 | 0.325 | 0.321 | 0.325 | 0.325 | 0.331
A2 | 0.626 | 0.641 | 0.632 | 0.635 | 0.637 | A2 | 0.623 | 0.626 | 0.624 | 0.621 | 0.626 | 0.625 | A2 | 0.623 | 0.627 | 0.621 | 0.626 | 0.622 | 0.636
A3 | 1.059 | 1.057 | 1.064 | 1.063 | 1.065 | A3 | 1.028 | 1.038 | 1.028 | 1.019 | 1.026 | 1.04 | A3 | 1.048 | 1.05 | 1.019 | 1.026 | 1.027 | 1.051
A4 | 1.281 | 1.281 | 1.291 | 1.292 | 1.294 | A4 | 1.271 | 1.272 | 1.282 | 1.29 | 1.299 | 1.298 | A4 | 1.271 | 1.272 | 1.29 | 1.299 | 1.295 | 1.273
A5 | 1.726 | 1.725 | 1.735 | 1.735 | 1.734 | A5 | 1.715 | 1.707 | 1.716 | 1.708 | 1.706 | 1.699 | A5 | 1.705 | 1.712 | 1.708 | 1.706 | 1.696 | 1.716
A6 | 1.918 | 1.921 | 1.941 | 1.944 | 1.947 | A6 | 1.913 | 1.914 | 1.918 | 1.923 | 1.915 | 1.924 | A6 | 1.909 | 1.915 | 1.923 | 1.915 | 1.921 | 1.913
A7 | 2.32 | 2.33 | 2.33 | 2.34 | 2.35 | A7 | 2.32 | 2.32 | 2.33 | 2.33 | 2.34 | 2.34 | A7 | 2.32 | 2.31 | 2.33 | 2.34 | 2.34 | 2.37
A8 | 2.47 | 2.45 | 2.47 | 2.46 | 2.48 | A8 | 2.45 | 2.45 | 2.44 | 2.44 | 2.45 | 2.45 | A8 | 2.45 | 2.44 | 2.44 | 2.45 | 2.45 | 2.49
A9 | 2.47 | 2.46 | 2.48 | 2.48 | 2.47 | A9 | 2.46 | 2.46 | 2.45 | 2.46 | 2.46 | 2.46 | A9 | 2.46 | 2.45 | 2.46 | 2.44 | 2.46 | 2.48
A10 | 2.3 | 2.31 | 2.31 | 2.31 | 2.31 | A10 | 2.34 | 2.33 | 2.34 | 2.34 | 2.34 | 2.33 | A10 | 2.34 | 2.33 | 2.34 | 2.34 | 2.33 | 2.38
A11 | 1.907 | 1.899 | 1.889 | 1.888 | 1.886 | A11 | 1.902 | 1.894 | 1.891 | 1.889 | 1.883 | 1.884 | A11 | 1.881 | 1.883 | 1.889 | 1.889 | 1.881 | 1.912
A12 | 1.71 | 1.705 | 1.708 | 1.71 | 1.71 | A12 | 1.697 | 1.705 | 1.707 | 1.702 | 1.693 | 1.691 | A12 | 1.697 | 1.695 | 1.702 | 1.693 | 1.688 | 1.713
A13 | 1.305 | 1.316 | 1.306 | 1.304 | 1.307 | A13 | 1.307 | 1.3 | 1.305 | 1.298 | 1.303 | 1.316 | A13 | 1.307 | 1.303 | 1.298 | 1.303 | 1.313 | 1.322
A14 | 1.066 | 1.085 | 1.09 | 1.093 | 1.083 | A14 | 1.076 | 1.07 | 1.068 | 1.067 | 1.065 | 1.062 | A14 | 1.076 | 1.08 | 1.067 | 1.065 | 1.059 | 1.077
A15 | 0.68 | 0.69 | 0.683 | 0.684 | 0.683 | A15 | 0.681 | 0.679 | 0.688 | 0.697 | 0.707 | 0.702 | A15 | 0.681 | 0.686 | 0.697 | 0.707 | 0.699 | 0.707
A16 | 0.341 | 0.353 | 0.347 | 0.348 | 0.348 | A16 | 0.345 | 0.347 | 0.352 | 0.347 | 0.348 | 0.341 | A16 | 0.345 | 0.341 | 0.347 | 0.345 | 0.338 | 0.349
B1 | 0.217 | 0.23 | 0.225 | 0.224 | 0.223 | B1 | 0.223 | 0.229 | 0.223 | 0.227 | 0.232 | 0.235 | B1 | 0.217 | 0.213 | 0.212 | 0.216 | 0.223 | 0.239
B2 | 0.535 | 0.542 | 0.526 | 0.533 | 0.531 | B2 | 0.543 | 0.536 | 0.537 | 0.547 | 0.539 | 0.533 | B2 | 0.535 | 0.53 | 0.528 | 0.531 | 0.538 | 0.563
B3 | 0.885 | 0.894 | 0.875 | 0.877 | 0.88 | B3 | 0.892 | 0.889 | 0.883 | 0.874 | 0.866 | 0.873 | B3 | 0.885 | 0.882 | 0.887 | 0.888 | 0.892 | 0.904
B4 | 1.076 | 1.078 | 1.086 | 1.087 | 1.09 | B4 | 1.085 | 1.084 | 1.088 | 1.091 | 1.096 | 1.089 | B4 | 1.076 | 1.075 | 1.079 | 1.081 | 1.085 | 1.089
B5 | 1.401 | 1.404 | 1.44 | 1.437 | 1.425 | B5 | 1.407 | 1.399 | 1.405 | 1.412 | 1.415 | 1.416 | B5 | 1.401 | 1.401 | 1.404 | 1.407 | 1.41 | 1.483
B6 | 1.628 | 1.63 | 1.625 | 1.623 | 1.633 | B6 | 1.635 | 1.642 | 1.645 | 1.645 | 1.637 | 1.63 | B6 | 1.628 | 1.633 | 1.633 | 1.635 | 1.637 | 1.674
B7 | 1.958 | 1.964 | 1.969 | 1.969 | 1.971 | B7 | 1.969 | 1.975 | 1.973 | 1.977 | 1.981 | 1.976 | B7 | 1.958 | 1.962 | 1.963 | 1.968 | 1.973 | 1.997
B8 | 2.14 | 2.13 | 2.13 | 2.13 | 2.13 | B8 | 2.15 | 2.15 | 2.14 | 2.13 | 2.13 | 2.13 | B8 | 2.12 | 2.12 | 2.13 | 2.13 | 2.14 | 2.14
B9 | 2.11 | 2.1 | 2.11 | 2.11 | 2.11 | B9 | 2.12 | 2.12 | 2.11 | 2.12 | 2.13 | 2.13 | B9 | 2.11 | 2.1 | 2.11 | 2.11 | 2.1 | 2.12
B10 | 1.94 | 1.931 | 1.922 | 1.919 | 1.939 | B10 | 1.952 | 1.959 | 1.954 | 1.956 | 1.965 | 1.967 | B10 | 1.94 | 1.936 | 1.937 | 1.941 | 1.944 | 1.983
B11 | 1.571 | 1.574 | 1.585 | 1.586 | 1.576 | B11 | 1.591 | 1.582 | 1.592 | 1.582 | 1.586 | 1.582 | B11 | 1.579 | 1.581 | 1.58 | 1.585 | 1.588 | 1.619
B12 | 1.423 | 1.428 | 1.42 | 1.423 | 1.424 | B12 | 1.442 | 1.438 | 1.432 | 1.439 | 1.438 | 1.451 | B12 | 1.433 | 1.429 | 1.433 | 1.437 | 1.439 | 1.466
B13 | 1.073 | 1.066 | 1.077 | 1.077 | 1.079 | B13 | 1.08 | 1.071 | 1.069 | 1.061 | 1.056 | 1.079 | B13 | 1.073 | 1.068 | 1.065 | 1.067 | 1.072 | 1.094
B14 | 0.873 | 0.867 | 0.865 | 0.863 | 0.861 | B14 | 0.88 | 0.883 | 0.878 | 0.886 | 0.887 | 0.887 | B14 | 0.873 | 0.872 | 0.876 | 0.878 | 0.88 | 0.894
B15 | 0.528 | 0.532 | 0.521 | 0.522 | 0.528 | B15 | 0.54 | 0.532 | 0.534 | 0.541 | 0.534 | 0.532 | B15 | 0.528 | 0.527 | 0.522 | 0.523 | 0.527 | 0.54
B16 | 0.231 | 0.23 | 0.225 | 0.222 | 0.221 | B16 | 0.241 | 0.241 | 0.242 | 0.244 | 0.24 | 0.236 | B16 | 0.235 | 0.233 | 0.23 | 0.235 | 0.239 | 0.242
sample4 | [5 empty] | sample5 | [6 empty] | sample6
node | 15.5cm | 16.5cm | 17.5cm | 21cm | After rebounding | node | flat | 80 mm | 50mm | 30mm | 20mm | After reflatten | node | 0 | 500times | 1000times | 2000times | 5000times | 10000times
A1 | 0.31 | 0.31 | 0.308 | 0.311 | 0.309 | A1 | 0.316 | 0.321 | 0.328 | 0.331 | 0.325 | 0.333 | A1 | 0.31 | 0.316 | 0.323 | 0.328 | 0.328 | 0.314
A2 | 0.621 | 0.623 | 0.615 | 0.614 | 0.618 | A2 | 0.615 | 0.617 | 0.614 | 0.616 | 0.621 | 0.619 | A2 | 0.616 | 0.62 | 0.611 | 0.616 | 0.614 | 0.628
A3 | 1.05 | 1.04 | 1.045 | 1.041 | 1.043 | A3 | 1.043 | 1.028 | 1.02 | 1.023 | 1.027 | 1.036 | A3 | 1.039 | 1.041 | 1.011 | 1.018 | 1.021 | 1.043
A4 | 1.275 | 1.264 | 1.269 | 1.273 | 1.272 | A4 | 1.263 | 1.266 | 1.274 | 1.283 | 1.292 | 1.293 | A4 | 1.266 | 1.264 | 1.28 | 1.294 | 1.29 | 1.268
A5 | 1.721 | 1.706 | 1.713 | 1.713 | 1.712 | A5 | 1.705 | 1.701 | 1.711 | 1.703 | 1.697 | 1.718 | A5 | 1.698 | 1.703 | 1.702 | 1.698 | 1.69 | 1.708
A6 | 1.913 | 1.903 | 1.919 | 1.923 | 1.929 | A6 | 1.908 | 1.906 | 1.911 | 1.917 | 1.908 | 1.92 | A6 | 1.899 | 1.905 | 1.918 | 1.91 | 1.913 | 1.905
A7 | 2.35 | 2.3 | 2.31 | 2.32 | 2.34 | A7 | 2.31 | 2.3 | 2.3 | 2.32 | 2.31 | 2.32 | A7 | 2.3 | 2.29 | 2.31 | 2.31 | 2.32 | 2.3
A8 | 2.46 | 2.44 | 2.44 | 2.44 | 2.42 | A8 | 2.44 | 2.42 | 2.42 | 2.42 | 2.44 | 2.43 | A8 | 2.44 | 2.42 | 2.41 | 2.43 | 2.42 | 2.45
A9 | 2.47 | 2.45 | 2.47 | 2.47 | 2.44 | A9 | 2.43 | 2.45 | 2.42 | 2.44 | 2.44 | 2.44 | A9 | 2.43 | 2.43 | 2.44 | 2.45 | 2.45 | 2.45
A10 | 2.27 | 2.29 | 2.29 | 2.28 | 2.29 | A10 | 2.31 | 2.31 | 2.33 | 2.31 | 2.33 | 2.33 | A10 | 2.33 | 2.31 | 2.31 | 2.31 | 2.31 | 2.34
A11 | 1.897 | 1.893 | 1.883 | 1.881 | 1.88 | A11 | 1.897 | 1.889 | 1.885 | 1.882 | 1.876 | 1.881 | A11 | 1.874 | 1.874 | 1.883 | 1.876 | 1.875 | 1.895
A12 | 1.704 | 1.683 | 1.69 | 1.691 | 1.688 | A12 | 1.687 | 1.695 | 1.7 | 1.694 | 1.684 | 1.685 | A12 | 1.689 | 1.689 | 1.696 | 1.687 | 1.683 | 1.693
A13 | 1.299 | 1.299 | 1.287 | 1.286 | 1.286 | A13 | 1.298 | 1.291 | 1.297 | 1.29 | 1.294 | 1.311 | A13 | 1.298 | 1.298 | 1.288 | 1.293 | 1.304 | 1.304
A14 | 1.057 | 1.064 | 1.068 | 1.076 | 1.064 | A14 | 1.071 | 1.061 | 1.063 | 1.068 | 1.075 | 1.074 | A14 | 1.068 | 1.071 | 1.058 | 1.056 | 1.05 | 1.072
A15 | 0.671 | 0.672 | 0.662 | 0.667 | 0.662 | A15 | 0.672 | 0.672 | 0.683 | 0.691 | 0.702 | 0.696 | A15 | 0.675 | 0.678 | 0.688 | 0.699 | 0.694 | 0.677
A16 | 0.333 | 0.323 | 0.312 | 0.313 | 0.321 | A16 | 0.34 | 0.341 | 0.342 | 0.337 | 0.338 | 0.338 | A16 | 0.34 | 0.333 | 0.337 | 0.342 | 0.329 | 0.342
B1 | 0.211 | 0.213 | 0.206 | 0.207 | 0.206 | B1 | 0.216 | 0.221 | 0.216 | 0.219 | 0.224 | 0.223 | B1 | 0.208 | 0.208 | 0.202 | 0.211 | 0.217 | 0.216
B2 | 0.528 | 0.522 | 0.507 | 0.514 | 0.511 | B2 | 0.538 | 0.528 | 0.532 | 0.537 | 0.529 | 0.53 | B2 | 0.53 | 0.525 | 0.518 | 0.521 | 0.529 | 0.553
B3 | 0.875 | 0.875 | 0.857 | 0.856 | 0.863 | B3 | 0.882 | 0.882 | 0.878 | 0.869 | 0.877 | 0.876 | B3 | 0.876 | 0.872 | 0.879 | 0.88 | 0.884 | 0.898
B4 | 1.066 | 1.061 | 1.066 | 1.066 | 1.071 | B4 | 1.078 | 1.074 | 1.082 | 1.083 | 1.09 | 1.083 | B4 | 1.066 | 1.07 | 1.072 | 1.074 | 1.079 | 1.082
B5 | 1.392 | 1.382 | 1.419 | 1.418 | 1.407 | B5 | 1.399 | 1.393 | 1.399 | 1.404 | 1.405 | 1.42 | B5 | 1.392 | 1.393 | 1.395 | 1.402 | 1.4 | 1.478
B6 | 1.623 | 1.613 | 1.606 | 1.605 | 1.614 | B6 | 1.627 | 1.635 | 1.638 | 1.64 | 1.632 | 1.624 | B6 | 1.621 | 1.624 | 1.626 | 1.63 | 1.629 | 1.668
B7 | 1.952 | 1.946 | 1.95 | 1.949 | 1.954 | B7 | 1.961 | 1.967 | 1.963 | 1.97 | 1.974 | 1.966 | B7 | 1.949 | 1.955 | 1.957 | 1.958 | 1.963 | 1.987
B8 | 2.13 | 2.12 | 2.1 | 2.11 | 2.12 | B8 | 2.12 | 2.13 | 2.12 | 2.1 | 2.1 | 2.11 | B8 | 2.1 | 2.09 | 2.12 | 2.1 | 2.13 | 2.12
B9 | 2.1 | 2.09 | 2.11 | 2.11 | 2.11 | B9 | 2.11 | 2.11 | 2.08 | 2.11 | 2.12 | 2.12 | B9 | 2.08 | 2.08 | 2.08 | 2.1 | 2.09 | 2.1
B10 | 1.933 | 1.926 | 1.919 | 1.917 | 1.939 | B10 | 1.945 | 1.953 | 1.951 | 1.959 | 1.966 | 1.961 | B10 | 1.932 | 1.929 | 1.932 | 1.937 | 1.947 | 1.978
B11 | 1.571 | 1.567 | 1.586 | 1.583 | 1.574 | B11 | 1.581 | 1.574 | 1.594 | 1.585 | 1.589 | 1.576 | B11 | 1.571 | 1.575 | 1.581 | 1.587 | 1.583 | 1.621
B12 | 1.424 | 1.433 | 1.42 | 1.42 | 1.419 | B12 | 1.435 | 1.43 | 1.429 | 1.435 | 1.433 | 1.427 | B12 | 1.423 | 1.424 | 1.431 | 1.434 | 1.436 | 1.465
B13 | 1.063 | 1.058 | 1.078 | 1.075 | 1.079 | B13 | 1.073 | 1.061 | 1.072 | 1.057 | 1.053 | 1.045 | B13 | 1.068 | 1.061 | 1.063 | 1.068 | 1.073 | 1.093
B14 | 0.863 | 0.862 | 0.866 | 0.858 | 0.856 | B14 | 0.874 | 0.877 | 0.886 | 0.893 | 0.884 | 0.881 | B14 | 0.867 | 0.866 | 0.875 | 0.881 | 0.877 | 0.89
B15 | 0.518 | 0.524 | 0.516 | 0.523 | 0.524 | B15 | 0.53 | 0.526 | 0.529 | 0.538 | 0.532 | 0.53 | B15 | 0.521 | 0.518 | 0.518 | 0.525 | 0.527 | 0.542
B16 | 0.222 | 0.225 | 0.221 | 0.223 | 0.217 | B16 | 0.232 | 0.234 | 0.245 | 0.245 | 0.235 | 0.233 | B16 | 0.227 | 0.224 | 0.231 | 0.237 | 0.235 | 0.241
sample7 | [5 empty] | sample8 | [6 empty] | sample9
node | 15.5cm | 16.5cm | 17.5cm | 21cm | After rebounding | node | flat | 80 mm | 50mm | 30mm | 20mm | After reflatten | node | 0 | 500times | 1000times | 2000times | 5000times | 10000times
A1 | 0.312 | 0.315 | 0.31 | 0.315 | 0.315 | A1 | 0.318 | 0.326 | 0.332 | 0.336 | 0.33 | 0.335 | A1 | 0.315 | 0.322 | 0.317 | 0.321 | 0.33 | 0.338
A2 | 0.627 | 0.627 | 0.617 | 0.616 | 0.62 | A2 | 0.62 | 0.62 | 0.617 | 0.618 | 0.624 | 0.621 | A2 | 0.618 | 0.626 | 0.613 | 0.622 | 0.619 | 0.633
A3 | 1.053 | 1.046 | 1.047 | 1.044 | 1.048 | A3 | 1.045 | 1.031 | 1.025 | 1.035 | 1.04 | 1.047 | A3 | 1.041 | 1.043 | 1.015 | 1.021 | 1.025 | 1.047
A4 | 1.279 | 1.27 | 1.274 | 1.276 | 1.275 | A4 | 1.268 | 1.268 | 1.278 | 1.286 | 1.295 | 1.295 | A4 | 1.268 | 1.267 | 1.285 | 1.297 | 1.296 | 1.274
A5 | 1.726 | 1.709 | 1.715 | 1.719 | 1.715 | A5 | 1.708 | 1.705 | 1.713 | 1.708 | 1.703 | 1.732 | A5 | 1.703 | 1.705 | 1.706 | 1.701 | 1.692 | 1.711
A6 | 1.915 | 1.909 | 1.922 | 1.925 | 1.934 | A6 | 1.914 | 1.91 | 1.914 | 1.921 | 1.913 | 1.924 | A6 | 1.903 | 1.91 | 1.922 | 1.912 | 1.917 | 1.91
A7 | 2.33 | 2.29 | 2.28 | 2.31 | 2.32 | A7 | 2.3 | 2.28 | 2.28 | 2.31 | 2.29 | 2.3 | A7 | 2.29 | 2.27 | 2.29 | 2.29 | 2.31 | 2.28
A8 | 2.43 | 2.42 | 2.42 | 2.41 | 2.41 | A8 | 2.42 | 2.41 | 2.39 | 2.39 | 2.41 | 2.42 | A8 | 2.43 | 2.41 | 2.4 | 2.41 | 2.4 | 2.43
A9 | 2.45 | 2.42 | 2.44 | 2.46 | 2.42 | A9 | 2.4 | 2.44 | 2.4 | 2.41 | 2.42 | 2.41 | A9 | 2.4 | 2.4 | 2.43 | 2.44 | 2.42 | 2.42
A10 | 2.25 | 2.26 | 2.26 | 2.27 | 2.28 | A10 | 2.29 | 2.3 | 2.3 | 2.28 | 2.3 | 2.31 | A10 | 2.32 | 2.29 | 2.28 | 2.3 | 2.29 | 2.31
A11 | 1.9 | 1.895 | 1.886 | 1.885 | 1.883 | A11 | 1.9 | 1.893 | 1.89 | 1.887 | 1.878 | 1.882 | A11 | 1.877 | 1.876 | 1.887 | 1.88 | 1.878 | 1.9
A12 | 1.708 | 1.685 | 1.694 | 1.694 | 1.691 | A12 | 1.691 | 1.701 | 1.704 | 1.696 | 1.69 | 1.687 | A12 | 1.692 | 1.693 | 1.698 | 1.693 | 1.686 | 1.698
A13 | 1.304 | 1.305 | 1.292 | 1.289 | 1.288 | A13 | 1.302 | 1.295 | 1.299 | 1.295 | 1.297 | 1.315 | A13 | 1.303 | 1.3 | 1.29 | 1.298 | 1.309 | 1.307
A14 | 1.063 | 1.067 | 1.072 | 1.081 | 1.068 | A14 | 1.074 | 1.064 | 1.067 | 1.063 | 1.059 | 1.057 | A14 | 1.074 | 1.075 | 1.062 | 1.058 | 1.056 | 1.074
A15 | 0.673 | 0.676 | 0.667 | 0.669 | 0.668 | A15 | 0.687 | 0.674 | 0.689 | 0.693 | 0.708 | 0.704 | A15 | 0.677 | 0.683 | 0.694 | 0.702 | 0.696 | 0.68
A16 | 0.335 | 0.339 | 0.334 | 0.335 | 0.334 | A16 | 0.344 | 0.347 | 0.345 | 0.343 | 0.34 | 0.344 | A16 | 0.345 | 0.335 | 0.339 | 0.346 | 0.332 | 0.344
B1 | 0.214 | 0.203 | 0.208 | 0.21 | 0.211 | B1 | 0.22 | 0.224 | 0.218 | 0.221 | 0.229 | 0.239 | B1 | 0.211 | 0.214 | 0.208 | 0.217 | 0.221 | 0.22
B2 | 0.532 | 0.528 | 0.513 | 0.516 | 0.517 | B2 | 0.54 | 0.531 | 0.534 | 0.539 | 0.534 | 0.538 | B2 | 0.532 | 0.527 | 0.521 | 0.525 | 0.533 | 0.558
B3 | 0.878 | 0.879 | 0.86 | 0.858 | 0.868 | B3 | 0.886 | 0.885 | 0.884 | 0.872 | 0.871 | 0.891 | B3 | 0.881 | 0.876 | 0.884 | 0.884 | 0.888 | 0.902
B4 | 1.071 | 1.065 | 1.071 | 1.068 | 1.074 | B4 | 1.082 | 1.078 | 1.084 | 1.088 | 1.092 | 1.09 | B4 | 1.07 | 1.074 | 1.074 | 1.077 | 1.084 | 1.085
B5 | 1.397 | 1.384 | 1.423 | 1.42 | 1.412 | B5 | 1.403 | 1.397 | 1.402 | 1.409 | 1.408 | 1.421 | B5 | 1.398 | 1.399 | 1.397 | 1.405 | 1.402 | 1.483
B6 | 1.628 | 1.616 | 1.608 | 1.608 | 1.617 | B6 | 1.63 | 1.638 | 1.642 | 1.642 | 1.634 | 1.631 | B6 | 1.623 | 1.627 | 1.631 | 1.633 | 1.632 | 1.673
B7 | 1.954 | 1.951 | 1.956 | 1.952 | 1.96 | B7 | 1.966 | 1.97 | 1.967 | 1.975 | 1.976 | 1.973 | B7 | 1.955 | 1.959 | 1.959 | 1.961 | 1.965 | 1.993
B8 | 2.14 | 2.14 | 2.12 | 2.12 | 2.14 | B8 | 2.13 | 2.14 | 2.13 | 2.12 | 2.11 | 2.12 | B8 | 2.11 | 2.1 | 2.13 | 2.12 | 2.14 | 2.14
B9 | 2.11 | 2.1 | 2.11 | 2.11 | 2.12 | B9 | 2.12 | 2.13 | 2.09 | 2.12 | 2.13 | 2.14 | B9 | 2.1 | 2.1 | 2.09 | 2.12 | 2.11 | 2.12
B10 | 1.936 | 1.928 | 1.921 | 1.921 | 1.941 | B10 | 1.951 | 1.957 | 1.956 | 1.963 | 1.97 | 1.969 | B10 | 1.936 | 1.932 | 1.938 | 1.942 | 1.949 | 1.983
B11 | 1.577 | 1.57 | 1.59 | 1.587 | 1.577 | B11 | 1.584 | 1.579 | 1.598 | 1.591 | 1.592 | 1.582 | B11 | 1.577 | 1.578 | 1.585 | 1.592 | 1.589 | 1.627
B12 | 1.43 | 1.438 | 1.423 | 1.423 | 1.424 | B12 | 1.437 | 1.433 | 1.434 | 1.437 | 1.439 | 1.432 | B12 | 1.429 | 1.429 | 1.437 | 1.439 | 1.442 | 1.469
B13 | 1.065 | 1.063 | 1.08 | 1.079 | 1.085 | B13 | 1.079 | 1.065 | 1.075 | 1.062 | 1.055 | 1.053 | B13 | 1.073 | 1.064 | 1.065 | 1.07 | 1.075 | 1.096
B14 | 0.865 | 0.868 | 0.872 | 0.862 | 0.859 | B14 | 0.88 | 0.882 | 0.891 | 0.895 | 0.887 | 0.886 | B14 | 0.87 | 0.87 | 0.879 | 0.886 | 0.883 | 0.893
B15 | 0.524 | 0.527 | 0.522 | 0.526 | 0.529 | B15 | 0.532 | 0.531 | 0.535 | 0.542 | 0.535 | 0.535 | B15 | 0.523 | 0.524 | 0.523 | 0.531 | 0.53 | 0.548
B16 | 0.225 | 0.227 | 0.223 | 0.229 | 0.219 | B16 | 0.238 | 0.236 | 0.247 | 0.248 | 0.24 | 0.241 | B16 | 0.232 | 0.228 | 0.233 | 0.24 | 0.24 | 0.245

## Readme
Example data file: Impedance drift.xlsx This example file provides processed electrode-resistance data used to evaluate the electromechanical stability of the flexible forearm electrode array. File contents: * Sheet1: Absolute resistance measurements of the 32 electrode nodes under three mechanical test conditions. The 32 nodes are labeled as A1–A16 and B1–B16. Test conditions: 1. Stretching * Resistance values measured at different stretched lengths: 15.5 cm, 16.5 cm, 17.5 cm, and 21 cm * "After rebounding" indicates the resistance measured after release from stretching. 2. Bending * Resistance values measured under different bending radii: flat, 80 mm, 50 mm, 30 mm, and 20 mm * "After reflatten" indicates the resistance measured after flattening the electrode array again. 3. Repeated stretching at 30% elongation * Resistance values measured after repeated stretching cycles: 0, 500, 1000, 2000, 5000, and 10000 cycles. Notes: The resistance values are processed measurements used to illustrate the stability of the electrode interconnects under representative tensile, bending, and cyclic deformation conditions. These data correspond to the electromechanical stability analysis of the wearable electrode interface. Raw experimental files and participant-identifiable data are not included.